{"text_format":"2","workbook":"xlsx","n_sheets":2,"sheets":["515nm Curve","515nm"],"not_rendered":{"charts":2,"images":2,"macros":0,"external_links":0,"defined_names":0,"comments":0,"pivot_tables":0},"unopened":[{"sheet":"515nm Curve","index":0,"reason":"not_a_worksheet"}],"bounds":{"document_bytes":16777216,"sheet_cells":100000,"run_cost":"one","rows_first":2000,"rows_last":500,"rows_between":2000,"halvings":0,"cell_chars":16384,"cell_head_chars":4096},"cells_cut":0,"cells_raw":0,"read":"whole","date_system":"1900"}

{"sheet":"515nm","index":1,"n_rows":233,"n_cols":4,"rows_kept":233,"cut":false,"hidden":false,"merged":[[3,0,3,1],[4,0,4,1],[5,0,5,1],[6,0,11,1],[12,0,13,1]]}
[null,null,"λ (nm)","R (%)"]
[null,null,200,16.34796]
[null,null,202.00399999999999,15.440910000000001]
["Theoretical Coating Data",null,204.02699999999999,14.37495]
["515nm Laser V-Coat",null,206.071,13.173389999999999]
["Coating Specification: Rabs <0.25% @ 515nm",null,208.13499999999999,11.86308]
["This data represents the theoretical performance of the coating per surface and is for reference only. \nVariations in performance may occur, however the coating will achieve the minimum performance specification listed above within the specified wavelength range. For more information please contact our Product and Application Support.\n",null,210.221,10.47442]
[null,null,212.32599999999999,9.0410500000000003]
[null,null,214.453,7.5993300000000001]
[null,null,216.602,6.1874700000000002]
[null,null,218.77199999999999,4.8443899999999998]
[null,null,220.96299999999999,3.60825]
["Not what you're looking for? Click here for a full list of our standard AR coatings.",null,223.17699999999999,2.5147300000000001]
[null,null,225.41300000000001,1.5954299999999999]
[null,null,227.67099999999999,0.87614999999999998]
[null,null,229.95099999999999,0.37559999999999999]
[null,null,232.255,0.10446]
[null,null,234.58199999999999,6.5049999999999997E-2]
[null,null,236.93199999999999,0.25148999999999999]
[null,null,239.30500000000001,0.65047999999999995]
[null,null,241.703,1.2424500000000001]
[null,null,244.124,2.0030600000000001]
[null,null,246.56899999999999,2.9047700000000001]
[null,null,249.03899999999999,3.91839]
[null,null,251.53399999999999,4.9339399999999998]
[null,null,254.054,5.9455]
[null,null,256.59899999999999,6.9820500000000001]
[null,null,259.17,8.0261300000000002]
[null,null,261.76600000000002,9.0621200000000002]
[null,null,264.38799999999998,10.0762]
[null,null,267.03699999999998,11.05649]
[null,null,269.71199999999999,11.99297]
[null,null,272.41399999999999,12.87735]
[null,null,275.14299999999997,13.70294]
[null,null,277.899,14.46454]
[null,null,280.68299999999999,15.15822]
[null,null,283.495,15.78121]
[null,null,286.33499999999998,16.331700000000001]
[null,null,289.20299999999997,16.808759999999999]
[null,null,292.10000000000002,17.21217]
[null,null,295.02699999999999,17.542310000000001]
[null,null,297.98200000000003,17.800090000000001]
[null,null,300.96699999999998,17.9864]
[null,null,303.98200000000003,18.107589999999998]
[null,null,307.02699999999999,18.168970000000002]
[null,null,310.10300000000001,18.17238]
[null,null,313.20999999999998,18.119810000000001]
[null,null,316.34699999999998,18.013439999999999]
[null,null,319.51600000000002,17.855560000000001]
[null,null,322.71699999999998,17.648610000000001]
[null,null,325.95,17.395099999999999]
[null,null,329.21600000000001,17.097670000000001]
[null,null,332.51400000000001,16.759039999999999]
[null,null,335.84500000000003,16.382000000000001]
[null,null,339.209,15.96942]
[null,null,342.60700000000003,15.524240000000001]
[null,null,346.03899999999999,15.049440000000001]
[null,null,349.50599999999997,14.54805]
[null,null,353.00700000000001,14.035640000000001]
[null,null,356.54300000000001,13.505850000000001]
[null,null,360.11500000000001,12.95955]
[null,null,363.72300000000001,12.39955]
[null,null,367.36599999999999,11.82868]
[null,null,371.04599999999999,11.24973]
[null,null,374.76400000000001,10.6655]
[null,null,378.51799999999997,10.0787]
[null,null,382.31,9.4920000000000009]
[null,null,386.14,8.9080200000000005]
[null,null,390.00799999999998,8.3292699999999993]
[null,null,393.91500000000002,7.7581600000000002]
[null,null,397.86099999999999,7.1970099999999997]
[null,null,401.84699999999998,6.6536600000000004]
[null,null,405.87200000000001,6.1303200000000002]
[null,null,409.93799999999999,5.6219900000000003]
[null,null,414.04500000000002,5.1303299999999998]
[null,null,418.19299999999998,4.6568800000000001]
[null,null,422.38200000000001,4.2030000000000003]
[null,null,426.613,3.7699199999999999]
[null,null,430.887,3.3586999999999998]
[null,null,435.20400000000001,2.9702299999999999]
[null,null,439.56299999999999,2.6052499999999998]
[null,null,443.96699999999998,2.2643300000000002]
[null,null,448.41399999999999,1.9478899999999999]
[null,null,452.90600000000001,1.6561900000000001]
[null,null,457.44299999999998,1.3893599999999999]
[null,null,462.02600000000001,1.1473599999999999]
[null,null,466.654,0.93003000000000002]
[null,null,471.32900000000001,0.73709999999999998]
[null,null,476.05099999999999,0.56815000000000004]
[null,null,480.82,0.42268]
[null,null,485.637,0.30007]
[null,null,490.50200000000001,0.19964999999999999]
[null,null,495.41500000000002,0.12064999999999999]
[null,null,500.37799999999999,6.2269999999999999E-2]
[null,null,505.39100000000002,2.393E-2]
[null,null,510.45400000000001,3.8800000000000002E-3]
[null,null,515.56700000000001,1.24E-3]
[null,null,520.73199999999997,1.512E-2]
[null,null,525.94899999999996,4.4580000000000002E-2]
[null,null,531.21799999999996,8.8700000000000001E-2]
[null,null,536.53899999999999,0.14655000000000001]
[null,null,541.91399999999999,0.21717]
[null,null,547.34299999999996,0.29963000000000001]
[null,null,552.82600000000002,0.39301999999999998]
[null,null,558.36400000000003,0.49641000000000002]
[null,null,563.95799999999997,0.60892999999999997]
[null,null,569.60699999999997,0.72968999999999995]
[null,null,575.31299999999999,0.85785]
[null,null,581.077,0.99260999999999999]
[null,null,586.89800000000002,1.13317]
[null,null,592.77700000000004,1.27877]
[null,null,598.71600000000001,1.4287000000000001]
[null,null,604.71299999999997,1.5816699999999999]
[null,null,610.77099999999996,1.73709]
[null,null,616.89,1.8944099999999999]
[null,null,623.07000000000005,2.0530300000000001]
[null,null,629.31100000000004,2.2123599999999999]
[null,null,635.61599999999999,2.3718599999999999]
[null,null,641.98299999999995,2.5310199999999998]
[null,null,648.41399999999999,2.6893799999999999]
[null,null,654.91,2.8465099999999999]
[null,null,661.471,3.0020099999999998]
[null,null,668.09699999999998,3.1555200000000001]
[null,null,674.79,3.3067099999999998]
[null,null,681.55,3.4552800000000001]
[null,null,688.37699999999995,3.6009699999999998]
[null,null,695.27300000000002,3.7435200000000002]
[null,null,702.23800000000006,3.8843200000000002]
[null,null,709.27300000000002,4.0253800000000002]
[null,null,716.37900000000002,4.1633599999999999]
[null,null,723.55499999999995,4.2981100000000003]
[null,null,730.803,4.4294900000000004]
[null,null,738.12400000000002,4.5573899999999998]
[null,null,745.51900000000001,4.6817099999999998]
[null,null,752.98699999999997,4.8023699999999998]
[null,null,760.53,4.9193100000000003]
[null,null,768.149,5.0324600000000004]
[null,null,775.84400000000005,5.1417900000000003]
[null,null,783.61699999999996,5.2472700000000003]
[null,null,791.46699999999998,5.3488800000000003]
[null,null,799.39499999999998,5.4466099999999997]
[null,null,807.40300000000002,5.5404600000000004]
[null,null,815.49199999999996,5.6304400000000001]
[null,null,823.66099999999994,5.7165699999999999]
[null,null,831.91200000000003,5.7988799999999996]
[null,null,840.24599999999998,5.8773900000000001]
[null,null,848.66399999999999,5.9521499999999996]
[null,null,857.16499999999996,6.0232000000000001]
[null,null,865.75199999999995,6.0905800000000001]
[null,null,874.42499999999995,6.15435]
[null,null,883.18499999999995,6.2145700000000001]
[null,null,892.03200000000004,6.2713000000000001]
[null,null,900.96900000000005,6.3245899999999997]
[null,null,909.99400000000003,6.37453]
[null,null,919.11,6.42117]
[null,null,928.31799999999998,6.4645900000000003]
[null,null,937.61699999999996,6.5048500000000002]
[null,null,947.01,6.5420499999999997]
[null,null,956.49699999999996,6.5762400000000003]
[null,null,966.07899999999995,6.6075100000000004]
[null,null,975.75699999999995,6.6359399999999997]
[null,null,985.53200000000004,6.6616]
[null,null,995.40499999999997,6.6845699999999999]
[null,null,1005.376,6.7046400000000004]
[null,null,1015.448,6.7219300000000004]
[null,null,1025.6199999999999,6.7367499999999998]
[null,null,1035.895,6.7491899999999996]
[null,null,1046.2719999999999,6.7593300000000003]
[null,null,1056.7539999999999,6.7672400000000001]
[null,null,1067.3399999999999,6.7729999999999997]
[null,null,1078.0319999999999,6.7766900000000003]
[null,null,1088.8320000000001,6.7783800000000003]
[null,null,1099.739,6.7781500000000001]
[null,null,1110.7560000000001,6.7760699999999998]
[null,null,1121.883,6.7721999999999998]
[null,null,1133.1220000000001,6.7666300000000001]
[null,null,1144.4739999999999,6.7594200000000004]
[null,null,1155.9390000000001,6.7506399999999998]
[null,null,1167.518,6.7403599999999999]
[null,null,1179.2139999999999,6.7286400000000004]
[null,null,1191.027,6.7155500000000004]
[null,null,1202.9590000000001,6.7011500000000002]
[null,null,1215.01,6.6855000000000002]
[null,null,1227.181,6.6686699999999997]
[null,null,1239.4749999999999,6.6506999999999996]
[null,null,1251.8920000000001,6.6316600000000001]
[null,null,1264.433,6.6116099999999998]
[null,null,1277.0999999999999,6.5906000000000002]
[null,null,1289.893,6.56867]
[null,null,1302.8150000000001,6.54589]
[null,null,1315.866,6.5223000000000004]
[null,null,1329.048,6.4979500000000003]
[null,null,1342.3630000000001,6.4728899999999996]
[null,null,1355.81,6.4471699999999998]
[null,null,1369.3920000000001,6.42082]
[null,null,1383.11,6.3939000000000004]
[null,null,1396.9659999999999,6.3664300000000003]
[null,null,1410.96,6.33847]
[null,null,1425.095,6.3100500000000004]
[null,null,1439.3710000000001,6.2812099999999997]
[null,null,1453.7909999999999,6.2519900000000002]
[null,null,1468.354,6.2224199999999996]
[null,null,1483.0640000000001,6.1925299999999996]
[null,null,1497.921,6.1623599999999996]
[null,null,1512.9269999999999,6.1333799999999998]
[null,null,1528.0830000000001,6.1043900000000004]
[null,null,1543.3910000000001,6.0751900000000001]
[null,null,1558.8520000000001,6.0458100000000004]
[null,null,1574.4680000000001,6.0162599999999999]
[null,null,1590.241,5.98658]
[null,null,1606.171,5.9567899999999998]
[null,null,1622.2619999999999,5.9269100000000003]
[null,null,1638.5129999999999,5.89696]
[null,null,1654.9269999999999,5.8669799999999999]
[null,null,1671.5060000000001,5.8369600000000004]
[null,null,1688.251,5.8069499999999996]
[null,null,1705.163,5.7769399999999997]
[null,null,1722.2449999999999,5.7469799999999998]
[null,null,1739.498,5.7170500000000004]
[null,null,1756.924,5.6871999999999998]
[null,null,1774.5239999999999,5.6574299999999997]
[null,null,1792.3009999999999,5.6277499999999998]
[null,null,1810.2560000000001,5.5981800000000002]
[null,null,1828.3910000000001,5.5687300000000004]
[null,null,1846.7070000000001,5.5394199999999998]
[null,null,1865.2070000000001,5.5102599999999997]
[null,null,1883.8920000000001,5.4812500000000002]
[null,null,1902.7639999999999,5.45242]
[null,null,1921.826,5.4237599999999997]
[null,null,1941.078,5.3952900000000001]
[null,null,1960.5229999999999,5.3670200000000001]
[null,null,1980.163,5.3389499999999996]
[null,null,2000,5.3110999999999997]