{"text_format":"2","workbook":"xlsx","n_sheets":2,"sheets":["1030nm Curve","1030nm"],"not_rendered":{"charts":2,"images":2,"macros":0,"external_links":0,"defined_names":0,"comments":0,"pivot_tables":0},"unopened":[{"sheet":"1030nm Curve","index":0,"reason":"not_a_worksheet"}],"bounds":{"document_bytes":16777216,"sheet_cells":100000,"run_cost":"one","rows_first":2000,"rows_last":500,"rows_between":2000,"halvings":0,"cell_chars":16384,"cell_head_chars":4096},"cells_cut":0,"cells_raw":0,"read":"whole","date_system":"1900"}

{"sheet":"1030nm","index":1,"n_rows":233,"n_cols":4,"rows_kept":233,"cut":false,"hidden":false,"merged":[[3,0,3,1],[4,0,4,1],[5,0,5,1],[6,0,11,1],[12,0,13,1]]}
[null,null,"λ (nm)","R (%)"]
[null,null,200,2.5857800000000002]
[null,null,202.00399999999999,4.4823599999999999]
["Theoretical Coating Data",null,204.02699999999999,6.3653599999999999]
["1030nm Laser V-Coat",null,206.071,7.9860699999999998]
["Coating Specification: Rabs <0.25% @ 1030nm",null,208.13499999999999,9.1854600000000008]
["This data represents the theoretical performance of the coating per surface and is for reference only. \nVariations in performance may occur, however the coating will achieve the minimum performance specification listed above within the specified wavelength range. For more information please contact our Product and Application Support.\n",null,210.221,9.8837799999999998]
[null,null,212.32599999999999,10.065530000000001]
[null,null,214.453,9.7661899999999999]
[null,null,216.602,9.0623299999999993]
[null,null,218.77199999999999,8.0638199999999998]
[null,null,220.96299999999999,6.90564]
["Not what you're looking for? Click here for a full list of our standard AR coatings.",null,223.17699999999999,5.7368699999999997]
[null,null,225.41300000000001,4.7056500000000003]
[null,null,227.67099999999999,3.9408599999999998]
[null,null,229.95099999999999,3.5341100000000001]
[null,null,232.255,3.52651]
[null,null,234.58199999999999,3.9043800000000002]
[null,null,236.93199999999999,4.6050700000000004]
[null,null,239.30500000000001,5.5308200000000003]
[null,null,241.703,6.5661699999999996]
[null,null,244.124,7.5944599999999998]
[null,null,246.56899999999999,8.5104799999999994]
[null,null,249.03899999999999,9.2280800000000003]
[null,null,251.53399999999999,9.7189099999999993]
[null,null,254.054,9.9625699999999995]
[null,null,256.59899999999999,9.9247200000000007]
[null,null,259.17,9.6021999999999998]
[null,null,261.76600000000002,9.0078099999999992]
[null,null,264.38799999999998,8.1697600000000001]
[null,null,267.03699999999998,7.1312499999999996]
[null,null,269.71199999999999,5.9498100000000003]
[null,null,272.41399999999999,4.6960899999999999]
[null,null,275.14299999999997,3.4513600000000002]
[null,null,277.899,2.30342]
[null,null,280.68299999999999,1.3407500000000001]
[null,null,283.495,0.64524999999999999]
[null,null,286.33499999999998,0.28444000000000003]
[null,null,289.20299999999997,0.30436000000000002]
[null,null,292.10000000000002,0.72463999999999995]
[null,null,295.02699999999999,1.5367900000000001]
[null,null,297.98200000000003,2.70607]
[null,null,300.96699999999998,4.1535900000000003]
[null,null,303.98200000000003,5.7766500000000001]
[null,null,307.02699999999999,7.5519800000000004]
[null,null,310.10300000000001,9.4141200000000005]
[null,null,313.20999999999998,11.301080000000001]
[null,null,316.34699999999998,13.15728]
[null,null,319.51600000000002,14.93521]
[null,null,322.71699999999998,16.596119999999999]
[null,null,325.95,18.109660000000002]
[null,null,329.21600000000001,19.453189999999999]
[null,null,332.51400000000001,20.610700000000001]
[null,null,335.84500000000003,21.571760000000001]
[null,null,339.209,22.330449999999999]
[null,null,342.60700000000003,22.884399999999999]
[null,null,346.03899999999999,23.234100000000002]
[null,null,349.50599999999997,23.382300000000001]
[null,null,353.00700000000001,23.312819999999999]
[null,null,356.54300000000001,23.04946]
[null,null,360.11500000000001,22.603570000000001]
[null,null,363.72300000000001,21.984549999999999]
[null,null,367.36599999999999,21.20337]
[null,null,371.04599999999999,20.2727]
[null,null,374.76400000000001,19.207090000000001]
[null,null,378.51799999999997,18.023099999999999]
[null,null,382.31,16.739370000000001]
[null,null,386.14,15.376749999999999]
[null,null,390.00799999999998,13.95819]
[null,null,393.91500000000002,12.50849]
[null,null,397.86099999999999,11.054040000000001]
[null,null,401.84699999999998,9.6601400000000002]
[null,null,405.87200000000001,8.3544999999999998]
[null,null,409.93799999999999,7.1159299999999996]
[null,null,414.04500000000002,5.9682700000000004]
[null,null,418.19299999999998,4.9335800000000001]
[null,null,422.38200000000001,4.0313699999999999]
[null,null,426.613,3.2778200000000002]
[null,null,430.887,2.6852]
[null,null,435.20400000000001,2.2614399999999999]
[null,null,439.56299999999999,2.0099300000000002]
[null,null,443.96699999999998,1.9295100000000001]
[null,null,448.41399999999999,2.0147499999999998]
[null,null,452.90600000000001,2.2564099999999998]
[null,null,457.44299999999998,2.64201]
[null,null,462.02600000000001,3.1565300000000001]
[null,null,466.654,3.7831600000000001]
[null,null,471.32900000000001,4.50406]
[null,null,476.05099999999999,5.3009700000000004]
[null,null,480.82,6.1558299999999999]
[null,null,485.637,7.0512899999999998]
[null,null,490.50200000000001,7.9710400000000003]
[null,null,495.41500000000002,8.9000900000000005]
[null,null,500.37799999999999,9.8264600000000009]
[null,null,505.39100000000002,10.75811]
[null,null,510.45400000000001,11.669169999999999]
[null,null,515.56700000000001,12.551069999999999]
[null,null,520.73199999999997,13.396599999999999]
[null,null,525.94899999999996,14.19969]
[null,null,531.21799999999996,14.95538]
[null,null,536.53899999999999,15.65977]
[null,null,541.91399999999999,16.30977]
[null,null,547.34299999999996,16.90315]
[null,null,552.82600000000002,17.438359999999999]
[null,null,558.36400000000003,17.914429999999999]
[null,null,563.95799999999997,18.330919999999999]
[null,null,569.60699999999997,18.687830000000002]
[null,null,575.31299999999999,18.98554]
[null,null,581.077,19.224740000000001]
[null,null,586.89800000000002,19.406400000000001]
[null,null,592.77700000000004,19.53171]
[null,null,598.71600000000001,19.602060000000002]
[null,null,604.71299999999997,19.601849999999999]
[null,null,610.77099999999996,19.544730000000001]
[null,null,616.89,19.437239999999999]
[null,null,623.07000000000005,19.28143]
[null,null,629.31100000000004,19.079409999999999]
[null,null,635.61599999999999,18.833410000000001]
[null,null,641.98299999999995,18.5457]
[null,null,648.41399999999999,18.218630000000001]
[null,null,654.91,17.856089999999998]
[null,null,661.471,17.45992]
[null,null,668.09699999999998,17.03218]
[null,null,674.79,16.575369999999999]
[null,null,681.55,16.09206]
[null,null,688.37699999999995,15.584820000000001]
[null,null,695.27300000000002,15.056290000000001]
[null,null,702.23800000000006,14.511570000000001]
[null,null,709.27300000000002,13.95594]
[null,null,716.37900000000002,13.386659999999999]
[null,null,723.55499999999995,12.806340000000001]
[null,null,730.803,12.217560000000001]
[null,null,738.12400000000002,11.622909999999999]
[null,null,745.51900000000001,11.02492]
[null,null,752.98699999999997,10.426080000000001]
[null,null,760.53,9.8288399999999996]
[null,null,768.149,9.2355599999999995]
[null,null,775.84400000000005,8.6485299999999992]
[null,null,783.61699999999996,8.0699400000000008]
[null,null,791.46699999999998,7.5018799999999999]
[null,null,799.39499999999998,6.9463499999999998]
[null,null,807.40300000000002,6.4051900000000002]
[null,null,815.49199999999996,5.8801199999999998]
[null,null,823.66099999999994,5.3727400000000003]
[null,null,831.91200000000003,4.8844700000000003]
[null,null,840.24599999999998,4.4166100000000004]
[null,null,848.66399999999999,3.9702799999999998]
[null,null,857.16499999999996,3.5483099999999999]
[null,null,865.75199999999995,3.1497199999999999]
[null,null,874.42499999999995,2.7747600000000001]
[null,null,883.18499999999995,2.4239600000000001]
[null,null,892.03200000000004,2.0976599999999999]
[null,null,900.96900000000005,1.7959099999999999]
[null,null,909.99400000000003,1.5178199999999999]
[null,null,919.11,1.2647600000000001]
[null,null,928.31799999999998,1.0365200000000001]
[null,null,937.61699999999996,0.83277000000000001]
[null,null,947.01,0.65307999999999999]
[null,null,956.49699999999996,0.49691000000000002]
[null,null,966.07899999999995,0.36364000000000002]
[null,null,975.75699999999995,0.25255]
[null,null,985.53200000000004,0.16286]
[null,null,995.40499999999997,9.3729999999999994E-2]
[null,null,1005.376,4.4479999999999999E-2]
[null,null,1015.448,1.3849999999999999E-2]
[null,null,1025.6199999999999,6.9999999999999999E-4]
[null,null,1035.895,4.0899999999999999E-3]
[null,null,1046.2719999999999,2.3089999999999999E-2]
[null,null,1056.7539999999999,5.6750000000000002E-2]
[null,null,1067.3399999999999,0.10412]
[null,null,1078.0319999999999,0.16424]
[null,null,1088.8320000000001,0.23618]
[null,null,1099.739,0.31899]
[null,null,1110.7560000000001,0.41177000000000002]
[null,null,1121.883,0.51361999999999997]
[null,null,1133.1220000000001,0.62366999999999995]
[null,null,1144.4739999999999,0.74107999999999996]
[null,null,1155.9390000000001,0.86502000000000001]
[null,null,1167.518,0.99470999999999998]
[null,null,1179.2139999999999,1.12941]
[null,null,1191.027,1.2683899999999999]
[null,null,1202.9590000000001,1.4109799999999999]
[null,null,1215.01,1.5565100000000001]
[null,null,1227.181,1.70438]
[null,null,1239.4749999999999,1.8540099999999999]
[null,null,1251.8920000000001,2.0048499999999998]
[null,null,1264.433,2.1564000000000001]
[null,null,1277.0999999999999,2.3081700000000001]
[null,null,1289.893,2.45973]
[null,null,1302.8150000000001,2.6106699999999998]
[null,null,1315.866,2.7606000000000002]
[null,null,1329.048,2.9091800000000001]
[null,null,1342.3630000000001,3.0560800000000001]
[null,null,1355.81,3.2010100000000001]
[null,null,1369.3920000000001,3.3437000000000001]
[null,null,1383.11,3.4839199999999999]
[null,null,1396.9659999999999,3.6214499999999998]
[null,null,1410.96,3.7560899999999999]
[null,null,1425.095,3.88767]
[null,null,1439.3710000000001,4.0160400000000003]
[null,null,1453.7909999999999,4.14107]
[null,null,1468.354,4.2626400000000002]
[null,null,1483.0640000000001,4.3806599999999998]
[null,null,1497.921,4.4950400000000004]
[null,null,1512.9269999999999,4.6057199999999998]
[null,null,1528.0830000000001,4.71265]
[null,null,1543.3910000000001,4.8157800000000002]
[null,null,1558.8520000000001,4.9150999999999998]
[null,null,1574.4680000000001,5.01058]
[null,null,1590.241,5.1022299999999996]
[null,null,1606.171,5.1900300000000001]
[null,null,1622.2619999999999,5.2740200000000002]
[null,null,1638.5129999999999,5.3541999999999996]
[null,null,1654.9269999999999,5.4306099999999997]
[null,null,1671.5060000000001,5.5032800000000002]
[null,null,1688.251,5.57226]
[null,null,1705.163,5.6375799999999998]
[null,null,1722.2449999999999,5.6993099999999997]
[null,null,1739.498,5.7575000000000003]
[null,null,1756.924,5.8121999999999998]
[null,null,1774.5239999999999,5.8634899999999996]
[null,null,1792.3009999999999,5.9114199999999997]
[null,null,1810.2560000000001,5.95608]
[null,null,1828.3910000000001,5.9975199999999997]
[null,null,1846.7070000000001,6.0358299999999998]
[null,null,1865.2070000000001,6.0710800000000003]
[null,null,1883.8920000000001,6.1033499999999998]
[null,null,1902.7639999999999,6.1327199999999999]
[null,null,1921.826,6.1592599999999997]
[null,null,1941.078,6.1830499999999997]
[null,null,1960.5229999999999,6.20418]
[null,null,1980.163,6.2227300000000003]
[null,null,2000,6.2387699999999997]